## PET
Sample | Description | Colour | Transparent / Opaque | Curved / Flat | Size | Thickness | Uniform thickness? | Surface reliefs | Notes
PET_1 | Penacova Water Bottle 1.5L | No Color | Transparent | Curved | 28 mm * 38.7 mm | 0,2 mm | yes | no | NR
PET_2 | Lidl Bio Blueberry Box | No Color | Transparent | Flat | 31.6 mm * 24.5 mm | 0,2 mm | yes | no | NR
PET_3 | Mushroom Box | No Color | Transparent | Flat | 17 mm * 15 mm | 0,2 mm | yes | no | NR
PET_4 | Mil Fontes Water Bottle 0.5L | No Color | Transparent | Curved | 21.4 mm * 33 mm | 0,2 mm | yes | no | NR
PET_5 | Continente Energy Balance Bottle | No Color | Transparent | Curved | 29 mm * 32.7 mm | 0,4 mm | yes | no | NR
PET_6 | Bioderma Nodé A Shampoo | Pastel Green | Opaque | Curved | 28.8 mm 49 mm | 0,5 mm | yes | no | NR
PET_7 | Pranarom Neutral Gel | No Color | Transparent | Curved | 22.5 mm * 37.9 mm | 0,5 mm | yes | no | NR
PET_8 | Salutis Water Bottle 0.5L | No Color | Transparent | Curved | 20.3 mm *23.5 mm | 0.2 mm | yes | no | NR
PET_9 | Thin Film From Raw Pellets | No Color | Transparent | Flat | 21.9 mm * 47.8 mm | 0.5 mm | yes | no | NR
PET_10 | PET Resistance Bar | No Color | Transparent | Flat | 12.6 mm * 65.4 mm | 6.5 mm | yes | no | NR
PET_11 | Sesame Seed Bottle | No Color | Transparent | Curved | r= 49 mm | 1 mm | yes | no | NR
PET_12 | Naturis Sparkling Water Bottle | Blue | Transparent | Flat | 23.8 mm * 39.8 mm | 0.1 mm | yes | no | NR
PET_13 | Caramulo Water Bottle | Blue | Transparent | Flat | 28 mm*45.7 mm | 0.2 mm | yes | no | NR
PET_14 | Continente Water Bottle | No Color | Transparent | Flat | 25 mm * 52.6 mm | 0.1 mm | yes | no | NR
PET_15 | Cherry Tomato Box | No Color | Transparent | Flat | 30.9 mm * 44.4 mm | 0.1 mm | yes | no | NR
PET_16 | Mercadona Blueberry Box | No Color | Transparent | Flat | 30.7 mm * 50 mm | 0.2 mm | yes | no | NR
PET_17 | Fruit Box | No Color | Transparent | Flat | 42 mm * 38 mm | 0.1 mm | yes | no | NR
PET_18 | Mushie Silicone Fruit Pouch Box | No Color | Transparent | Flat | 34.8 mm * 40.4 mm | 0.3 mm | yes | no | NR
PET_19 | Blueberry Box | No Color | Transparent | Flat | 27.2 mm * 42.6 mm | 0.1 mm | yes | no | NR
PET_20 | Lidl Pliers Box | No Color | Transparent | Flat | 28 mm * 37.2 mm | 0.1 mm | yes | no | NR
PET_21 | Fruit Box | No Color | Transparent | Flat | 14 mm * 37.2 mm | 0.1 mm | yes | no | NR
PET_22 | Fruit Box | No Color | Transparent | Flat | 21.4 mm * 48 mm | 0.1 mm | yes | no | NR
PET_23 | Continente All-Purpose Cleaner, Forest Scent, 2L | No Color | Transparent | Flat | 34.5 mm * 46.7 mm | 0.2 mm | yes | no | NR
PET_24 | Coconut Crumble Tart Box | No Color | Transparent | Flat | 28.7 mm * 35.8 mm | 0.1 mm | yes | no | NR
PET_25 | Garnier Skin Active Micellar Water | Blue | Transparent | Flat | 29 mm * 16.9 mm | 0.5 mm | yes | no | NR
PET_26 | Coconut Crumble Tart Box | No Color | Transparent | Flat | 27.7 mm * 21.7 mm | 0.1 mm | yes | no | NR
PET_27 | Continente Classic Instant Coffee | No Color | Transparent | Flat | 24.4 mm * 25.8 mm | 0.5 mm | yes | yes | NR
PET_28 | Pallet | No Color | Transparent | Flat | 27.8 mm * 36.2 mm | 0.2 mm | yes | no | NR
PET_29 | Continente SPA Concentrated Fabric Softener | No Color | Transparent | Flat | 30.8 mm * 42.2 mm | 0.2 mm | yes | no | NR
PET_30 | Continente SPA Concentrated Fabric Softener | No Color | Transparent | Flat | 43.3 mm * 32.9 mm | 0.2 mm | yes | no | NR
PET_31 | Pallet | No Color | Transparent | Flat | 21.5 mm * 30.2 mm | 0.1 mm | yes | no | NR
PET_32 | Pallet | No Color | Transparent | Flat | 22.7 mm * 29 mm | 0.2 mm | yes | no | NR
PET_33 | Pallet | White | Opaque | Flat | 22 mm * 21.8 mm | 0.3 mm | yes | no | NR
PET_34 | Continente Blue Lagoon Concentrated Fabric Softener | No Color | Transparent | Flat | 25.8 mm * 39.6 mm | 0.2 mm | yes | no | NR
PET_35 | Pallet | No Color | Transparent | Flat | 25.1 mm * 30.3 mm | 0.2 mm | yes | no | NR
PET_36 | Pallet | No Color | Transparent | Flat | 30.4 mm * 30 mm | 0.2 mm | yes | no | NR
PET_37 | Pallet | No Color | Transparent | Flat | 20.7 mm * 38.5 mm | 0.2 mm | yes | no | NR
PET_38 | Pallet | No Color | Transparent | Flat | r= 45.7 mm | 0.2 mm | yes | no | NR
PET_39 | Pallet | No Color | Transparent | Flat | 22.2 mm * 38 mm | 0.3 mm | yes | no | NR
PET_40 | Pallet | No Color | Transparent | Flat | 30.6 mm * 35.9 mm | 0.2 mm | yes | no | NR
PET_41 | Pallet | No Color | Transparent | Flat | 25.4 mm * 32 mm | 0.2 mm | yes | no | NR
PET_42 | Pallet | No Color | Transparent | Flat | 30 mm * 41.7 mm | 0.2 mm | yes | no | NR
PET_43 | Isdin Baby Naturals | White | Opaque | Curved | 40.6 mm * 27.8 mm | 0.5 mm | yes | no | NR
PET_44 | Palmolive Neutral Hand Soap | No Color | Transparent | Flat | 23.2 mm * 27.6 mm | 0.5 mm | yes | no | NR
PET_45 | Corpore Sano Linden And Sage | Green | Transparent | Curved | 42.3 mm * 59.3 mm | 0.8 mm | yes | no | NR
PET_46 | Ajax Glass Cleaner | Blue | Transparent | Flat | 25.4 mm * 30.5 mm | 0.4 mm | yes | no | NR
PET_47 | Wells Physiological Saline 500 mL | White | Opaque | Curved | 28.6 mm * 39.6 mm | 0.3 mm | yes | no | NR
PET_48 | OGX Bond Protein Repair | No Color | Transparent | Curved | 21.9 mm * 34.4 mm | 0.3 mm | yes | no | NR
PET_49 | Mushroom Pallet | No Color | Transparent | Flat | 18.9 mm * 34.8 mm | 0.15 mm | yes | no | NR
PET_50 | Mushroom Pallet | No Color | Transparent | Flat | 14.7 mm * 28.4 mm | 0.2 mm | yes | no | NR
PET_51 | Plum Pallet | No Color | Transparent | Flat | 26 mm * 27.7 mm | 0.15 mm | yes | no | NR
PET_52 | Farline Cotton Shower Gel 400 mL | No Color | Transparent | Flat | 21.2 mm * 26mm | 0.2 mm | yes | no | NR
PET_53 | Yogurt Lid | No Color | Transparent | Flat | 16 mm * 23.4 mm | 0.15 mm | yes | no | NR
PET_54 | Mercadona Violets Concentrated Fabric Softener | No Color | Transparent | Flat | 15.7 mm * 36.6 mm | 0.3 mm | yes | no | NR
PET_55 | Luso Water 7L | No Color | Transparent | Flat | 19.8 mm * 28.8 mm | 0.1 mm | yes | no | NR
PET_56 | Le Petit Marseillais BIO Orange Blossom Shower Cream And Body Wash 650 mL | No Color | Transparent | Flat | 25.9 mm * 38.2 mm | 0.4 mm | yes | no | NR
PET_57 | Equivalenza 086 Rebel Rebel Oriental Floral Scented Shower Gel 250 mL | Brown | Transparent | Flat | 14.7 mm * 44.6 mm | 0.6 mm | yes | no | NR
PET_58 | Listerine Mild Mint Mouthwash 250 mL | No Color | Transparent | Curved | 16 mm * 44.5 mm | 0.5 mm | yes | no | NR
PET_59 | BIC BU3 Grip 1 mm Pen Box | No Color | Transparent | Flat | 26 mm * 45 mm | 0.2 mm | yes | no | NR
PET_60 | Wells Baby Shampoo 250 mL | White | Opaque | Flat | 15.2 mm * 48.4 mm | 0.5 mm | yes | no | NR
PET_61 | Mercadona Salmon Takeaway Box Lid | No Color | Transparent | Flat | 33.6 mm * 53.4 mm | 0.2 mm | yes | no | NR
PET_62 | Wells Physiological Saline 500 mL | White | Opaque | Flat | 19.1 m * 32.4 mm | 0.3 mm | yes | no | NR
PET_63 | René Furterer Forticea Shampoo 500 mL | No Color | Transparent | Flat | 26.7 mm * 21.3 mm | 0.5 mm | yes | no | NR
PET_64 | Continente Spring Water Bottle 6L | No Color | Transparent | Flat | 22.9 mm * 49.7 mm | 0.1 mm | yes | no | NR
PET_65 | Fastio Water Bottle 6L | No Color | Transparent | Flat | 18.3 mm *33.6 mm | 0.1 mm | yes | no | NR
PET_66 | Naturis Water Bottle 330 mL | No Color | Transparent | Curved | 22 mm * 32.3 mm | 0.1 mm | yes | no | NR
PET_67 | Oliveira Da Serra Classic Extra Virgin Olive Oil 2L | Green | Transparent | Flat | 21.9 mm* 31.2 mm | 0.2 mm | yes | no | NR
PET_68 | Wells Physiological Saline 1L | White | Opaque | Flat | 21.4 mm * 45.1 mm | 0.3 mm | yes | no | NR
PET_69 | Lacura Biphasic Eye Makeup Remover | No Color | Transparent | Curved | 19.2 mm * 35.7 mm | 0.4 mm | yes | no | NR
PET_70 | Gallo Balsamic Vinegar Of Modena | No Color | Transparent | Curved | 16.6 mm * 16.5 mm | 0.2 mm | yes | no | NR
PET_71 | Guache Box Painting | No Color | Transparent | Flat | 27.2mm*46.9 mm | 0.2 mm | yes | no | NR
PET_72 | Fastio Water Bottle 1.5L | No Color | Transparent | Curved | 22.9 mm * 40.8 mm | 0.1 mm | yes | no | NR
PET_73 | Solan de Cabras Water Bottle 1.5 L | Blue | Transparent | Curved | 26.7 mm * 36.1mm | 0.1 mm | yes | no | NR
PET_74 | Caramulo 6L Water Jug | Blue | Transparent | Flat | 27.0 mm * 45.6 mm | 0.2 mm | yes | no | NR
PET_75 | Box of Seedless Pink Grapes Omero | No Color | Transparent | Flat | 26.0 mm * 34.6 mm | 0.1 mm | yes | no | NR
PET_76 | Mint Scalp Hair Vinegar A ´ pieu | Blue | Transparent | Curved | 16.5 mm * 37.5 mm | 0.3 mm | yes | no | NR
PET_77 | Kerastase Specifique Bain Divalent Shampoo 500 mL | Grey | Opaque | Flat | 22.1 mm * 22.4 mm | 0.3 mm | yes | no | Glue residue on the opposite side to the measurement
PET_78 | Ajax Energizing by Fiesta de Flores 750 mL | No Color | Transparent | Flat | 24.0mm*28.1 mm | 0.2 mm | yes | no | NR
PET_79 | Box of Santa Claudia Queen Plums | No Color | Transparent | Flat | 34.4 mm * 42.0 mm | 0.1 mm | yes | no | NR
PET_80 | Herbal Essences Lavender Shampoo 350 mL | Lavanda | Transparent | Flat | 19.6 mm * 23.7 mm | 0.4 mm | yes | no | Drawings on the opposite side to the measurement
PET_81 | Penacova 5L Water Jug | No Color | Transparent | Flat | 25.4 mm * 57.3 mm | 0.2 mm | yes | no | NR
PET_82 | Packaging of Seedless White Grapes Frutas Ester | No Color | Transparent | Flat | 29.5 mm * 40.2 mm | 0.3 mm | yes | no | NR
PET_83 | Multi-purpose Disinfectant Cleaner without bleach Green Forest 750 mL | No Color | Transparent | Flat | 18.5 mm * 28 mm | 0.3 mm | yes | no | NR
PET_84 | Dieta3passos Dren 2 Food Supplement 500 mL | White | Opaque | Flat | 25 mm * 31.5 mm | 0.5 mm | yes | no | NR
PET_85 | Packaging of Grapes | No Color | Transparent | Flat | 28.2 mm * 39.9 mm | 0.2 mm | yes | no | NR
PET_86 | Packaging of Pomegranates | No Color | Transparent | Flat | 28.1 mm * 37.1 mm | 0.2 mm | yes | no | NR
PET_87 | Bioderma Gel Moussant ABC Derm 1L | Blue | Transparent | Flat | 20.9 mm * 36.6 mm | 0.7 mm | yes | no | NR

## LDPE
Sample | Description | Colour | Transparent / Opaque | Curved / Flat |  | Thickness | Uniform thickness? | Surface reliefs | Notes
LDPE_1 | Green Lid Chewing Gum Bottle | Green | Transparent | Flat | 20 mm * 29.5 mm | 1.1 mm | yes | no | NR
LDPE_2 | Bag | Green | Opaque | Flat | 31.1 mm * 40 mm | 0.1 mm | yes | no | NR
LDPE_3 | Transparent Bag | No Color | Transparent | Flat | 39.6 mm * 42.6 mm | 0.1 mm | yes | no | NR
LDPE_4 | Transparent Bag | No Color | Transparent | Flat | 43.1 mm * 27.8 mm | 0.1 mm | yes | no | NR
LDPE_5 | Transparent Bag | No Color | Transparent | Flat | 37.2 mm * 37.4 mm | 0.1 mm | yes | no | NR
LDPE_6 | Transparent Bag | No Color | Transparent | Flat | 35.8 mm * 26.6 mm | 0.1 mm | yes | no | NR
LDPE_7 | Transparent Bag | No Color | Transparent | Flat | 43.3 mm *44.5 mm | 0.1 mm | yes | no | NR
LDPE_8 | Bubble Wrap Bags | No Color | Transparent | Flat | 30.1 mm * 39.5 mm | 0.1-0.3 mm | no | yes | NR
LDPE_9 | Bubble Wrap Bags | No Color | Transparent | Flat | 52.3 mm * 37 mm | 0.1-0.3 mm | no | yes | NR
LDPE_10 | Bubble Wrap Bags | No Color | Transparent | Flat | 49.5 mm * 48.5 mm | 0.1-0.3 mm | no | yes | NR
LDPE_11 | W5 Dishwasher Salt Bag | Blue | Opaque | Flat | 19.2 mm * 27.5 mm | 0.1 mm | yes | no | NR
LDPE_12 | Gerber Organic Baby Food Lid Strawberry And Carrot | No Color | Transparent | Flat | 19.7 mm * 26 mm | 0.7 mm | yes | no | NR
LDPE_13 | Gerber Organic Baby Food Lid Tomato And Carrot | No Color | Transparent | Flat | 18.3 mm * 27.7 mm | 0.7 mm | yes | no | NR
LDPE_14 | Gerber Organic Baby Food Lid Raspberry | No Color | Transparent | Flat | 16.9 mm * 32.8 mm | 0.6 mm | yes | no | NR
LDPE_15 | Gerber Organic Baby Food Lid Apple And Carrot | No Color | Transparent | Flat | 17.7 mm * 28.8 mm | 0.6 mm | yes | no | NR
LDPE_16 | SOLO Pack Of 10 Tissues | Multicolor | Opaque | Flat | 26.4 mm * 21.8 mm | 0.1 mm | yes | no | NR
LDPE_17 | Mumming Baby Size 6 Diaper Pack | Multicolor | Opaque | Flat | 19.4 mm * 37 mm | 0.1 mm | yes | no | NR
LDPE_18 | Stainless Steel Screw Bag 4x40mm x8 | No Color | Transparent | Flat | 26 mm * 33 mm | 0.1 mm | yes | no | NR
LDPE_19 | Floralys Pack Of 10 Tissues | Multicolor | Transparent | Flat | 25.5 mm * 22.7 mm | 0.1 mm | yes | no | NR
LDPE_20 | Bioten Skin Moisture So Radiant Exfoliator | Multicolor | Transparent | Flat | 23 mm * 38 mm | 0.3 mm | yes | no | NR

## HDPE
Sample | Description | Colour | Transparent / Opaque | Curved / Flat |  | Thickness | Uniform thickness? | Surface reliefs | Notes
HDPE_1 | Garnier Hair Mask Avocado | Yellow | Opaque | Slightly Curved | 27.2 mm 54.9 mm | 0,8 mm | yes | no | NR
HDPE_2 | Nivea Aloe Shower Cream | White | Opaque | Flat | 36.6 mm * 32.4 mm | 0,8 mm | yes | no | NR
HDPE_3 | Transparent Water Bottle Lid | No Color | Transparent | Flat | 16 mm * 20 mm | 0.8 mm | yes | no | NR
HDPE_4 | Mimosa Vegetable Yogurt Coconut And Mango | No Color | Transparent | Curved | 31.4 mm * 50.6 mm | 0,6 mm | yes | no | NR
HDPE_5 | Sanytol Bottle | Light Blue | Opaque | Flat | 52.1 mm * 35.4 mm | 1,2 mm | yes | some rough details | NR
HDPE_6 | L'Arbre Vert Laundry Detergent | White | Opaque | Flat | 31.8 mm * 41 mm | 0,8 mm | yes | no | NR
HDPE_7 | Light Blue Water Bottle Lid | Light Blue | Opaque | Flat | 18.4 mm * 21.1 mm | 0.6 mm | yes | no | NR
HDPE_8 | Blue Water Bottle Lid | Deep Blue | Opaque | Flat | 19 mm * 16 mm | 0.5 mm | yes | no | NR
HDPE_9 | Dark Blue Bottle Lid | Dark Blue | Opaque | Flat | 14.2 mm * 21.7 mm | 0.7 mm | yes | no | NR
HDPE_10 | Blue Water Bottle Lid | Deep Blue | Opaque | Flat | 18.5 mm * 13.8 mm | 0.6 mm | yes | no | NR
HDPE_11 | HDPE Resistance Bar | White | Opaque | Flat | 12.6 mm * 62.7 mm | 6.5 mm | yes | no | NR
HDPE_12 | Thin Film From Raw Pellets | No Color | Transparent | Flat | 39.5 mm * 44.5 mm | 0.5 mm | yes | no | NR
HDPE_13 | Cien Q10 Shower Gel | White | Opaque | Flat | 21.7 mm * 32.9 mm | 0.8 mm | yes | no | NR
HDPE_14 | Baby A+ Laundry Gel | White | Opaque | Flat | 27 mm * 28 mm | 0.8 mm | yes | no | NR
HDPE_15 | Garnier Hair Mask Grape | Pink | Opaque | Curved | 27.8 mm * 24.3 mm | 0.8 mm | yes | no | NR
HDPE_16 | Finish | White | Opaque | Flat | 24.4 mm * 32.2 mm | 0.5 mm | yes | no | NR
HDPE_17 | Dove Relax | White | Opaque | Curved | 23.8 mm * 36.5 mm | 0.8 mm | yes | no | NR
HDPE_18 | Calcitab D Tablets | White | Opaque | Curved | 36.4 mm * 28 mm | 1 mm | yes | no | NR
HDPE_19 | Fergus 96% Ethyl Alcohol Bottle | White | Opaque | Curved | 47.7 mm * 31.7 mm | 1 mm | yes | no | NR
HDPE_20 | Olive Oil Jug | White | Opaque | Flat | 21.8 mm * 24.5 mm | 1.1 mm | yes | no | NR
HDPE_21 | Natural Honey Derma Care Moisturizing Shower Gel | White | Opaque | Flat | 23.9 mm * 38.5 mm | 1 mm | yes | no | NR
HDPE_22 | Sonol 96% Ethyl Alcohol Bottle | White | Opaque | Curved | 30.2 mm * 37.6 mm | 1 mm | yes | no | NR
HDPE_23 | Sonol 96% Ethyl Alcohol Bottle | White | Opaque | Curved | 33.2 mm * 30.0 mm | 1 mm | yes | no | NR
HDPE_24 | Sonol 96% Ethyl Alcohol Bottle | White | Opaque | Curved | 37.1 mm *42.3 mm | 1 mm | yes | no | NR
HDPE_25 | Sonol 96% Ethyl Alcohol Bottle | White | Opaque | Curved | 31.5 mm * 37.6 mm | 1 mm | yes | no | NR
HDPE_26 | Vaseline Derma Care Shower Gel | White | Opaque | Flat | 37.4 mm * 25.9 mm | 0.6 mm | yes | no | NR
HDPE_27 | Linic Men 2-In-1 Anti-Dandruff Shampoo | Blue | Opaque | Flat | 31.2 mm * 20.0 mm | 0.7 mm | yes | no | NR
HDPE_28 | Cantabria KPL Plus | Beige | Opaque | Curved | 23.5 mm * 27.4 mm | 1.1 mm | yes | no | NR
HDPE_29 | Sanex Zero% Essential Ingredients | No Color | Opaque | Flat | 24.2 mm * 29 mm | 1.1 mm | yes | no | NR
HDPE_30 | Skip Active Clean | Blue | Opaque | Flat | 26.3 mm * 30.0 mm | 1.0 mm | yes | no | NR
HDPE_31 | Sanex Expert Care | White | Opaque | Flat | 26 mm * 23.8 mm | 1 mm | yes | no | NR
HDPE_32 | Continente Traditional Bleach 5L | White | Opaque | Flat | 25.3 mm * 46.9 mm | 1.2 mm | yes | no | NR
HDPE_33 | Continente Traditional Bleach 5L | White | Opaque | Flat | 19.4 mm *27 mm | 1.2 mm | yes | no | NR
HDPE_34 | Activia Digestive Health Yogurt Strawberry | No Color | Transparent | Flat | 39.2 mm * 33.4 mm | 0.3 mm | yes | yes | NR
HDPE_35 | Activia Digestive Health Yogurt Strawberry | No Color | Transparent | Flat | 25.4 mm * 38.3 mm | 0.3 mm | yes | yes | NR
HDPE_36 | Activia Digestive Health Yogurt Strawberry | No Color | Transparent | Flat | 23.7 mm * 35.8 mm | 0.3 mm | yes | yes | NR
HDPE_37 | Activia Digestive Health Yogurt Strawberry | No Color | Transparent | Flat | 24 mm * 36.5 mm | 0.3 mm | yes | yes | NR
HDPE_38 | Activia Digestive Health Yogurt Strawberry | No Color | Transparent | Flat | 29.4 mm * 25.4 mm | 0.3 mm | yes | yes | NR
HDPE_39 | Activia Digestive Health Yogurt Strawberry | No Color | Transparent | Flat | 28 mm *42.2 mm | 0.3 mm | yes | yes | NR
HDPE_40 | Activia Digestive Health Yogurt Strawberry | No Color | Transparent | Flat | 31.5 mm * 29.5 mm | 0.3 mm | yes | yes | NR
HDPE_41 | Activia Digestive Health Yogurt Strawberry | No Color | Transparent | Flat | 27.8 mm * 41 mm | 0.3 mm | yes | yes | NR
HDPE_42 | Activia Digestive Health Yogurt Strawberry | No Color | Transparent | Flat | 30.8 mm * 40.4 mm | 0.3 mm | yes | yes | NR
HDPE_43 | Activia Digestive Health Yogurt Strawberry | No Color | Transparent | Flat | 29.2 mm * 41 mm | 0.3 mm | yes | yes | NR
HDPE_44 | Activia Digestive Health Yogurt Strawberry | No Color | Transparent | Flat | 24.2 mm * 34.7 mm | 0.3 mm | yes | yes | NR
HDPE_45 | Activia Digestive Health Yogurt Strawberry | No Color | Transparent | Flat | 25.6 mm * 33.8 mm | 0.3 mm | yes | yes | NR
HDPE_46 | Activia Digestive Health Yogurt Strawberry | No Color | Transparent | Flat | 33.8 mm * 22.7 mm | 0.3 mm | yes | yes | NR
HDPE_47 | Activia Digestive Health Yogurt Strawberry | No Color | Transparent | Flat | 25.6 mm * 36.1 mm | 0.3 mm | yes | yes | NR
HDPE_48 | Activia Digestive Health Yogurt Strawberry | No Color | Transparent | Flat | 28.2 mm * 34.4 mm | 0.3 mm | yes | yes | NR
HDPE_49 | Activia Digestive Health Yogurt Strawberry | No Color | Transparent | Flat | 29.4 mm * 26.4 mm | 0.3 mm | yes | yes | NR
HDPE_50 | Activia Digestive Health Yogurt Strawberry | No Color | Transparent | Flat | 20.4 mm * 35.6 mm | 0.3 mm | yes | yes | NR
HDPE_51 | Activia Digestive Health Yogurt Strawberry | No Color | Transparent | Flat | 27.9 mm * 38.1 mm | 0.3 mm | yes | yes | NR
HDPE_52 | Activia Digestive Health Yogurt Strawberry | No Color | Transparent | Flat | 47.4 mm * 31.7 mm | 0.3 mm | yes | yes | NR
HDPE_53 | Activia Digestive Health Yogurt Strawberry | No Color | Transparent | Flat | 26.8 mm * 42.9 mm | 0.3 mm | yes | yes | NR
HDPE_54 | Activia Digestive Health Yogurt Strawberry | No Color | Transparent | Flat | 29.4 mm * 41.5 mm | 0.3 mm | yes | yes | NR
HDPE_55 | Activia Digestive Health Yogurt Strawberry | No Color | Transparent | Flat | 22.9 mm * 35 mm | 0.3 mm | yes | yes | NR
HDPE_56 | Activia Digestive Health Yogurt Strawberry | No Color | Transparent | Flat | 28.6 mm * 41.2 mm | 0.3 mm | yes | yes | NR
HDPE_57 | Activia Digestive Health Yogurt Strawberry | No Color | Transparent | Flat | 26.6 mm *32.9 mm | 0.3 mm | yes | yes | NR
HDPE_58 | Activia Digestive Health Yogurt Strawberry | No Color | Transparent | Flat | 31 mm * 30.6 mm | 0.3 mm | yes | yes | NR
HDPE_59 | Cantabria Labs Iraltone | No Color | Opaque | Flat | 14.8 mm * 22.3 mm | 1.1 mm | yes | no | NR
HDPE_60 | Pur Gum Spearmint | Beige | Opaque | Flat | r=38.2 mm | 0.8 mm | yes | no | NR
HDPE_61 | Botanical Origin Laundry Detergent | White | Opaque | Flat | 25.5 mm * 28.5 mm | 0.6 mm | yes | no | NR
HDPE_62 | L'Arbre Vert Sensitive Skin Laundry Detergent | Brown | Opaque | Flat | 17.6 mm * 34.4 mm | 0.9 mm | yes | no | NR
HDPE_63 | Bottle Cap | Yellow | Opaque | Flat | 16.8 mm * 17.1 mm | 0.6 mm | yes | no | NR
HDPE_64 | Pingo Doce Nasal Saline Solution 100 mL | No Color | Transparent | Flat | 18.7 mm *35.8 mm | 0.7 mm | yes | no | NR
HDPE_65 | Activa Air | No Color | Transparent | Flat | 22.8 mm * 36.8 mm | 0.1 mm | yes | no | NR
HDPE_66 | Deliplus Saline Solution | No Color | Transparent | Curved | 25.1 mm * 43.5 mm | 0.8 mm | yes | no | NR
HDPE_67 | Deliplus Saline Solution | No Color | Transparent | Curved | 40.0mm * 25.7 mm | 0.8 mm | yes | no | NR
HDPE_68 | Pingo Doce Saline Solution 100 mL | No Color | Transparent | Flat | 20.1 mm * 44.5 mm | 0.6 mm | yes | no | NR
HDPE_69 | Sanytol Eucalyptus Floor And Surface Cleaner | No Color | Opaque | Flat | 23.6 mm 35.8 mm | 0.8 mm | yes | no | NR
HDPE_70 | NeoBlanc + Deep Hygiene Mousse Zero Splashes | Blue | Opaque | Flat | 17.3 mm * 44 .2 mm | 0.5 mm | yes | no | NR
HDPE_71 | Finish Power Gel All In One | Grey | Opaque | Flat | 18.1.mm* 41.3 mm | 0.9 mm | yes | no | NR
HDPE_72 | W5 Lemon Scented Glass Cleaner | White | Transparent | Flat | 14 mm * 35.7 mm | 0.6 mm | yes | no | NR
HDPE_73 | Deliplus Saline Solution | No Color | Transparent | Curved | 25 mm * 36.5 mm | 0.8 mm | yes | no | NR
HDPE_74 | Deliplus Saline Solution | No Color | Transparent | Curved | 21.6 mm * 33.9 mm | 0.8 mm | yes | no | NR
HDPE_75 | Embalagem Durex Naturals H2O 100 mL | No Color | Transparent | Flat | 23.9 mm * 27.1 mm | 0.5 mm | yes | no | NR
HDPE_76 | Alcool Etilico 70% Wells 250 mL | No Color | Transparent | Flat | 19.6 mm * 34.5 mm | 0.9 mm | yes | no | NR
HDPE_77 | Botanical Origin Laundry Detergent | Brown | Opaque | Flat | 13.5 mm * 24.7 mm | 1.1 mm | yes | no | NR

## OTHER
Sample | Description | Colour | Transparent / Opaque | Curved / Flat |  | Thickness | Uniform thickness? | Surface reliefs | Notes
OTH_1 | Wet Toilet Paper Packaging | White | Opaque | Flat | 26.5 mm * 23.2 mm | 0.1 mm | yes | no | NR
OTH_2 | Foam-Type Bag | White | Opaque | Flat | 27.1 mm * 34.4 mm | 0.2 mm | yes | no | NR
OTH_3 | Foam-Type Bag | White | Opaque | Flat | 27.8 mm * 29.1 mm | 0.2 mm | yes | no | NR
OTH_4 | Foam-Type Bag | White | Opaque | Flat | 16.8 mm * 30.9 mm | 0.2 mm | yes | no | NR
OTH_5 | Foam-Type Bag | White | Opaque | Flat | 28.5 mm * 29.3 mm | 0.2 mm | yes | no | NR
OTH_6 | Foam-Type Bag | White | Opaque | Flat | 27.3 mm * 38.7 mm | 0.2 mm | yes | no | NR
OTH_7 | Foam-Type Bag | White | Opaque | Flat | 36.1 mm * 38.4 mm | 0.2 mm | yes | no | NR
OTH_8 | Meat Tortellini Packaging | No Color | Transparent | Flat | 27.7 mm * 35.4 mm | 0.2 mm | yes | no | NR
OTH_9 | Meat Tortellini Packaging | No Color | Transparent | Flat | 36.4 mm * 27.4 mm | 0.2 mm | yes | no | NR
OTH_10 | Dodot 99% Water Wipes | White | Opaque | Flat | 18 mm * 39.8 mm | 0.1 mm | yes | no | NR
OTH_11 | Aromatica Rosemary Scap Scrub | No Color | Transparent | Curved | 22.3 mm * 31.7 mm | 0.4 mm | yes | no | NR

## PP
Sample | Description | Colour | Transparent / Opaque | Curved / Flat |  | Thickness | Uniform thickness? | Surface reliefs | Notes
PP_1 | Cotton Swab Lid Box | No Color | Transparent | Flat | 23.3 mm * 50.6 mm | 0,8 mm | yes | no | NR
PP_2 | Butter Lid | White | Opaque | Flat | 29 mm * 20 mm | 0,5 mm | yes | no | NR
PP_3 | Mercadona Mascarpone Box | White | Opaque | Curved | 25 mm *37 mm | 0,7 mm | yes | no | NR
PP_4 | Lidl Mascarpone Box | White | Opaque | Curved | 18.7 mm * 49.3 mm | 0,6 mm | yes | no | NR
PP_5 | Thin Film From Raw Pellets | No Color | Transparent | Flat | 45.7 mm * 49.3 mm | 0.6 mm | yes | no | NR
PP_6 | PP Resistance Bar | No Color | Transparent | Flat | 12.6 mm * 69.7 mm | 6.5 mm | yes | no | NR
PP_7 | Red Lid | Red | Opaque | Flat | 20 mm * 43.5 mm | 1.2 mm | yes | no | NR
PP_8 | Green Chewing Gum Bottle | Green | Transparent | Curved | 28.2 mm * 42.4 mm | 0.7 mm | yes | no | NR
PP_9 | Finish Max Deep Clean Dishwasher Detergent | No Color | Transparent | Flat | 16.6 mm * 45.1 mm | 0.7mm | yes | no | NR
PP_10 | Dates Box Lid | No Color | Transparent | Flat | 28 mm * 38 mm | 0.5 mm | yes | no | NR
PP_11 | Chicco Pacifiers Box | No Color | Transparent | Curved | 34.8 mm * 37 mm | 1.2 mm | yes | no | NR
PP_12 | Sauce Box | No Color | Transparent | Curved | 17.5 mm 31.5 mm | 0.3 mm | yes | yes | NR
PP_13 | Fruit Box | No Color | Transparent | Flat | 48.6 mm * 25.6 mm | 0.1 mm | yes | no | NR
PP_14 | Milaneza Spaghetti Bag | No Color | Transparent | Flat | 38.1 mm * 39.8 mm | 0.05 mm | yes | no | NR
PP_15 | Primor Butter Lid | White | Opaque | Flat | 18.8 mm * 37 mm | 0.3 mm | yes | no | NR
PP_16 | Roast Chicken Box | Black | Opaque | Flat | 26.6 mm * 31.1 mm | 0.5 mm | yes | no | NR
PP_17 | Primor Butter Lid | White | Opaque | Flat | 20.5 mm * 28 mm | 0.3 mm | yes | no | NR
PP_18 | Pre-Cooked Cigala Rice Box | White | Opaque | Flat | 20.8 mm * 30.7 mm | 0.4 mm | yes | no | NR
PP_19 | My Moments Mucci Salted Caramel Ice Cream Pack Aldi | No Color | Transparent | Flat | 28.4 mm * 46.8 mm | 0.7 mm | yes | no | NR
PP_20 | Salt Packaging | Multicolor | Opaque | Curved | 26.6 mm * 27.5 mm | 1.2 mm | yes | no | NR
PP_21 | KitKat Packaging | Multicolor | Opaque | Flat | 26.6 mm * 19.1 mm | 0.05 mm | yes | no | refletive
PP_22 | Pallet | Yellow | Opaque | Flat | 28.7 mm * 34.5 mm | 0.1 mm | yes | no | NR
PP_23 | Kérastase Hair Mask | Blue | Opaque | Curved | 28.1 mm * 37 mm | 1.1mm | yes | no | NR
PP_24 | Baby Cotton Swab Box Lid | No Color | Transparent | Flat | 30.9 mm * 34.6 mm | 0.6 mm | yes | no | NR
PP_25 | Food Product Lid | No Color | Transparent | Flat | 31.3 mm * 33.1 mm | 0.3 mm | yes | no | NR
PP_26 | Gresso Salted Butter Lid | White | Opaque | Flat | 27.6 mm * 28 mm | 0.3 mm | yes | no | NR
PP_27 | Auchan Vegan Creamy Yogurt With Muesli | White | Opaque | Flat | 21.3 mm * 24.8 mm | 0.3 mm | yes | no | NR
PP_28 | Milsani Azores Salted Butter | White | Opaque | Flat | 17.4 mm * 30.1 mm | 0.4 mm | yes | no | NR
PP_29 | WaterWipes 3-In-1 Sensitive Newborn And Baby | White | Opaque | Flat | 17.9 mm * 30.7 mm | 0.1 mm | yes | no | NR
PP_30 | Haribo Balla-Balla Gummies | No Color | Transparent | Flat | 24.6 mm * 17.8 mm | 0.1 mm | yes | no | NR
PP_31 | Sugar-Free Maria Biscuit | Red/Mirror | Opaque | Flat | 15.6 mm * 28.9 mm | 0.1 mm | yes | no | NR
PP_32 | Haribo Sweet And Sour | No Color | Transparent | Flat | 25.7 mm * 18.7 mm | 0.1 mm | yes | no | NR
PP_33 | Sanex Zero Invisible | No Color | Transparent | Curved | 14.5 mm*30.5 mm | 1 mm | yes | no | NR
PP_34 | Disposable Shot Cup | No Color | Transparent | Curved | 18.7 mm * 32.1 mm | 0.4 mm | yes | no | NR
PP_35 | CUBE 48*98 Screw Storage Box | Orange | Opaque | Flat | 32.2 mm *42.7 mm | 1.6 mm | yes | no | NR
PP_36 | Häagen-Dazs Macadamia Ice Cream | Bordeaux | Opaque | Flat | 24.1 mm * 39.8 mm | 0.5 mm | yes | no | NR
PP_37 | Lidl Mascarpone | White | Opaque | Curved | 16.3 mm *51.3 mm | 0.5 mm | yes | no | NR
PP_38 | Lidl Mascarpone | White | Opaque | Flat | 26.1 mm * 42.5 mm | 0.5 mm | yes | no | NR
PP_39 | Vemondo Coconut Classic | White | Opaque | Flat | 30.2 mm * 37.1 mm | 0.1 mm | yes | no | NR
PP_40 | Cien Nature Lime Organic Deodorant Lid | Green | Transparent | Curved | 21.5 mm * 27.3 mm | 1.2 mm | yes | no | NR
PP_41 | Continente Watercress Ready-Made Soup Lid | No Color | Transparent | Flat | 29.3 mm *28.2 mm | 0.5 mm | yes | no | NR
PP_42 | Nacional Elbow Pasta Bag 1 Kg | No Color | Transparent | Flat | 23 mm * 30.9 mm | 0.1 mm | yes | no | NR
PP_43 | Haribo Sugar-Coated Gummy Bears | No Color | Transparent | Flat | 19.2 mm * 29.3 mm | 0.1 mm | yes | no | NR
PP_44 | Haribo Happy Cola Fizz | No Color | Transparent | Flat | 27.7 mm * 26.7 mm | 0.1 mm | yes | no | NR
PP_45 | Philips Avent Pacifier Box | No Color | Transparent | Flat | 21.4 mm * 29.2 mm | 1 mm | yes | no | NR
PP_46 | Butter Lid Açores with Salt Hacendado | Green | Opaque | Flat | 19.7 mm * 36.4 mm | 0.4 mm | yes | no | NR
PP_47 | Lidl Queijo Fresco Pessego e Maracujá 150 g | White | Opaque | Flat | r=18.5 mm | 0.4 mm | yes | no | NR
PP_48 | Mercadona Spreadable Cream Cheese | Grey | Opaque | Flat | 21.1 mm * 46.4 mm | 0.4 mm | yes | no | NR
PP_49 | Spreadable Cream Cheese | White | Opaque | Flat | 25.2 mm * 22.1 mm | 0.4 mm | yes | no | NR
PP_50 | Continente Salted Butter | White | Opaque | Flat | 22.0 mm * 41.1 mm | 0.3 mm | yes | no | NR
PP_51 | Braun Physiological Saline Solution NaCl 0.9% | No Color | Transparent | Flat | 26.5 mm * 48.4 mm | 1.1 mm | yes | no | NR
PP_52 | Milhafre dos Açores Butter | White | Opaque | Flat | 22.9 mm * 30.1 mm | 0.3 mm | yes | no | NR
PP_53 | Pack of Plums | No Color | Transparent | Flat | 37.5 mm * 42.4 mm | 0.1 mm | yes | no | NR
PP_54 | Milaneza Elbow Pasta 500 g | No Color | Transparent | Flat | 23.6 mm * 38.0 mm | 0.1 mm | yes | no | NR
PP_55 | BOH Daun Teh Black Tea 100 g | Orange | Opaque | Flat | 23.6 mm * 31.6 mm | 0.1 mm | yes | no | NR
PP_56 | Loreto Açores Butter | White | Opaque | flat | 18.5 mm * 37.8 mm | 0.5 mm | yes | no | NR

## PS
Sample | Description | Colour | Transparent / Opaque | Curved / Flat |  | Thickness | Uniform thickness? | Surface reliefs | Notes
PS_1 | McDonald's Beverage Lid | No Color | Transparent | Flat | r=15.3 mm | 0.1 mm | yes | no | NR
PS_2 | Disposable Plastic Bowl | White | Opaque | Curved | 26 mm * 39 mm | 0.3 mm | yes | no | NR
PS_3 | Roast Chicken Box Lid | No Color | Transparent | Flat | 27.7 mm * 31.5 mm | 0.3 mm | yes | no | NR
PS_4 | Lidl Gelatin | No Color | Transparent | Flat | 21.2 mm * 19.5 mm | 0.15 mm | yes | no | NR
PS_5 | Lidl Gelatin | No Color | Transparent | Flat | 31.5 mm * 21.2 mm | 0.15 mm | yes | no | NR
PS_6 | Large Clarisse Box | No Color | Transparent | Flat | 18.4 mm * 18.9 mm | 1.5 mm | yes | no | NR
PS_7 | M3 Box | No Color | Transparent | Flat | r=8.5 mm | 1.1mm | yes | no | NR
PS_8 | Ferrero Rocher Box | No Color | Transparent | Flat | 18.9 mm * 27.6 mm | 1.2 mm | yes | no | NR
PS_9 | Lidl Protein Gelatin | No Color | Transparent | Flat | r=11.15 mm | 0.15 mm | yes | no | NR
PS_10 | Mercadona Roast Chicken Lid | No Color | Transparent | Flat | 24.7 mm * 30.8 mm | 0.4 mm | yes | no | NR
PS_11 | McDonald's Beverage Lid | No Color | Transparent | Flat | r=6.2 mm | 0.1 mm | yes | no | NR